## Silo1_Statistics
| Blaine |  |  |  | Total Feed |  |  |  | RPHopperLevel |  |  |  | MaterialTemp |  |  |  | BMSepLoad |  |  |  | MillRejects |  |  |  | Residue
| mean | max | min | std | mean | max | min | std | mean | max | min | std | mean | max | min | std | mean | max | min | std | mean | max | min | std | mean | max | min | std
Cluster
0 | 310.1875 | 350 | 265 | 17.912627 | 168.1347 | 202.3178 | 130.6062 | 15.774366 | 23.8029 | 25.9476 | 18.5845 | 1.035711 | 105.7286 | 112.1829 | 101.4157 | 1.933895 | 37.7775 | 64.1035 | 17.5393 | 9.516739 | 271.4968 | 343.3509 | 173.3284 | 44.058505 | 13.8372 | 21.41 | 3.1345 | 3.242262
1 | 319.8 | 342 | 297 | 16.843396 | 117.5552 | 133.9282 | 101.8847 | 15.681092 | 24.0616 | 26.6134 | 18.4303 | 3.277356 | 86.1359 | 94.8627 | 70.4732 | 10.383774 | 27.7879 | 31.4529 | 22.5899 | 4.7367 | 151.2665 | 174.6393 | 136.8414 | 16.721472 | 12.344 | 15.9 | 8.74 | 2.579899

## Silo4_Statistics
| Blaine |  |  |  | Total Feed |  |  |  | RPHopperLevel |  |  |  | MaterialTemp |  |  |  | BMSepLoad |  |  |  | MillRejects |  |  |  | Residue
| mean | max | min | std | mean | max | min | std | mean | max | min | std | mean | max | min | std | mean | max | min | std | mean | max | min | std | mean | max | min | std
Cluster
0 | 329.8929 | 350 | 221 | 21.323209 | 223.7298 | 254.755 | 184.6802 | 15.199497 | 23.8699 | 25.1773 | 21.8787 | 0.585997 | 96.6918 | 106.7325 | 89.4279 | 5.017262 | 83.0367 | 102.1797 | 71.7494 | 5.894958 | 328.2495 | 353.7607 | 287.0539 | 14.725916 | 12.1377 | 22.45 | 3.12 | 2.740885
1 | 328.2609 | 350 | 294 | 18.166446 | 193.8345 | 234.3255 | 143.7185 | 25.562062 | 23.4897 | 26.2183 | 17.5603 | 1.550842 | 96.4894 | 107.331 | 78.2397 | 6.494419 | 71.9022 | 85.5504 | 26.7338 | 12.592368 | 259.24 | 321.0232 | 201.3942 | 28.799837 | 12.2035 | 16.84 | 8.7567 | 2.105362

## Silo2_Statistics
| Blaine |  |  |  | Total Feed |  |  |  | RPHopperLevel |  |  |  | MaterialTemp |  |  |  | BMSepLoad |  |  |  | MillRejects |  |  |  | Residue
| mean | max | min | std | mean | max | min | std | mean | max | min | std | mean | max | min | std | mean | max | min | std | mean | max | min | std | mean | max | min | std
Cluster
0 | 327.7656 | 347 | 306 | 9.983704 | 223.1482 | 256.0071 | 184.3734 | 17.081907 | 23.9225 | 25.0647 | 22.66 | 0.617174 | 99.3806 | 107.0896 | 91.0634 | 5.083191 | 89.9604 | 108.282 | 66.5714 | 7.678121 | 322.3405 | 379.677 | 210.9704 | 27.934301 | 11.261 | 14.4268 | 6.8 | 1.717805
1 | 324 | 346 | 285 | 15.080735 | 196.4718 | 213.501 | 174.9216 | 10.484601 | 23.5966 | 25.1801 | 22.4699 | 0.670328 | 100.7053 | 106.8064 | 90.7201 | 5.502049 | 78.1256 | 102.1087 | 55.4901 | 11.608264 | 226.8424 | 297.6913 | 134.7119 | 36.617307 | 12.0952 | 17.57 | 8.26 | 2.634587

## Silo6_Statistics
| Blaine |  |  |  | Total Feed |  |  |  | RPHopperLevel |  |  |  | MaterialTemp |  |  |  | BMSepLoad |  |  |  | MillRejects |  |  |  | Residue
| mean | max | min | std | mean | max | min | std | mean | max | min | std | mean | max | min | std | mean | max | min | std | mean | max | min | std | mean | max | min | std
Cluster
0 | 330.9873 | 350 | 285 | 15.57323 | 216.1567 | 257.0824 | 140.177 | 22.749136 | 23.7271 | 25.0154 | 16.2531 | 1.090343 | 95.0668 | 106.031 | 78.2516 | 5.547845 | 81.1481 | 102.4696 | 66.5734 | 7.454384 | 308.8147 | 349.1968 | 178.109 | 43.170064 | 12.1313 | 17.94 | 6.13 | 2.342803
1 | 322.6667 | 331 | 312 | 9.712535 | 113.1072 | 121.5841 | 104.1708 | 8.715774 | 20.5961 | 25.2406 | 13.7033 | 6.088375 | 67.5601 | 74.5064 | 56.9581 | 9.327893 | 45.2971 | 51.0972 | 40.2427 | 5.465523 | 173.8118 | 197.2692 | 156.9794 | 20.946027 | 10.4867 | 13.37 | 8.27 | 2.614543

## Silo3_Statistics
| Blaine |  |  |  | Total Feed |  |  |  | RPHopperLevel |  |  |  | MaterialTemp |  |  |  | BMSepLoad |  |  |  | MillRejects |  |  |  | Residue
| mean | max | min | std | mean | max | min | std | mean | max | min | std | mean | max | min | std | mean | max | min | std | mean | max | min | std | mean | max | min | std
Cluster
0 | 325.1429 | 334 | 312 | 7.267016 | 198.1199 | 212.8725 | 179.2092 | 12.773515 | 23.6569 | 24.1168 | 22.6554 | 0.507931 | 99.9762 | 103.0872 | 95.9118 | 2.399346 | 90.7732 | 94.6819 | 86.5133 | 2.943446 | 330.0383 | 342.8003 | 309.8872 | 10.834284 | 11.5782 | 12.86 | 8.43 | 1.682601
1 | 341 | 350 | 325 | 9.433981 | 176.9056 | 187.7467 | 156.4292 | 11.996688 | 23.2351 | 24.1913 | 22.3612 | 0.59036 | 104.4229 | 105.7016 | 102.6506 | 0.988987 | 87.324 | 93.226 | 79.6495 | 4.752867 | 323.3934 | 333.1529 | 312.594 | 8.251716 | 9.5869 | 11.62 | 8.26 | 1.357482
2 | 326.6 | 343 | 301 | 16.979399 | 182.715 | 205.1958 | 170.3493 | 14.106276 | 24.3776 | 24.8698 | 24.0455 | 0.346899 | 101.9211 | 104.7182 | 100.0985 | 1.741211 | 91.2153 | 96.4864 | 87.2546 | 3.574864 | 338.9823 | 345.1355 | 331.5978 | 5.621375 | 6.324 | 6.8 | 5.85 | 0.370176
3 | 338 | 343 | 333 | 7.071068 | 188.4103 | 196.3291 | 180.4915 | 11.198909 | 23.3339 | 23.5902 | 23.0777 | 0.362408 | 102.8316 | 105.478 | 100.1853 | 3.742489 | 82.4408 | 83.0684 | 81.8131 | 0.88761 | 245.6488 | 258.0529 | 233.2448 | 17.542009 | 12.035 | 13.3 | 10.77 | 1.78898
4 | 289 | 294 | 284 | 7.071068 | 198.0312 | 204.0556 | 192.0067 | 8.519852 | 23.5216 | 24.0004 | 23.0428 | 0.677118 | 104.6295 | 104.7041 | 104.5548 | 0.105565 | 79.4568 | 82.191 | 76.7225 | 3.866776 | 312.9098 | 325.2889 | 300.5306 | 17.506757 | 10.0898 | 10.3397 | 9.84 | 0.353311